## Appendix A Primary Data Collect
Material | mg/L | wt% | vol% | Type of Graphene | Broader Manufacturing Process | Manufacturing Process | Young's Modulus (GPa) | Hardness (HV) | Hardness (HB) | Hardness (GPa) | Hardness (HRB) | Tensile Strength (MPa) | Yield Strength (MPa) | Elongation (%) | Maximum Strength (MPa) | Paper Link
This table is a compilation of all the data collected to build and test the machine learning models. A link to the publication from which each data set was taken is also noted.
Cu |  |  | 0 |  | Powder Metallurgy | Ball milling + Hot pressing | 76 | [5 empty] | 148 |  |  | https://link.springer.com/article/10.1007/s10853-019-03703-5
Cu-3vol %GNPs |  |  | 3 | GNPs | Powder Metallurgy | Ball milling + Hot pressing | 84 | [5 empty] | 181 |  |  | https://link.springer.com/article/10.1007/s10853-019-03703-5
Cu-5vol %GNPs |  |  | 5 | GNPs | Powder Metallurgy | Ball milling + Hot pressing | 92 | [5 empty] | 247 |  |  | https://link.springer.com/article/10.1007/s10853-019-03703-5
Cu-8vol %GNPs |  |  | 8 | GNPs | Powder Metallurgy | Ball milling + Hot pressing | 104 | [5 empty] | 314 |  |  | https://link.springer.com/article/10.1007/s10853-019-03703-5
Cu-12vol %GNPs |  |  | 12 | GNPs | Powder Metallurgy | Ball milling + Hot pressing | 94 | [5 empty] | 214 |  |  | https://link.springer.com/article/10.1007/s10853-019-03703-5
Cu |  | 0 |  |  | Powder Metallurgy | Direct synthesis of graphene on Cu powders + hot rolling |  |  | 35 | [6 empty] | https://link.springer.com/article/10.1007/s10853-019-03703-5
Cu-3 wt% graphene |  | 3 |  | graphene | Powder Metallurgy | Direct synthesis of graphene on Cu powders + hot rolling |  |  | 48 | [6 empty] | https://link.springer.com/article/10.1007/s10853-019-03703-5
Cu |  |  | 0 | RGO | Powder Metallurgy | Molecular level mixing + Spark plasma sintering | 102 | [5 empty] | 138 |  | 255 | https://link.springer.com/article/10.1007/s10853-019-03703-5
Cu-1 vol% RGO |  |  | 1 | RGO | Powder Metallurgy | Molecular level mixing + Spark plasma sintering | 131 | [5 empty] | 195 |  | 319 | https://link.springer.com/article/10.1007/s10853-019-03703-5
Cu-2.5 vol% RGO |  |  | 2.5 | RGO | Powder Metallurgy | Molecular level mixing + Spark plasma sintering | [6 empty] | 284 |  | 335 | https://link.springer.com/article/10.1007/s10853-019-03703-5
Cu-2.4 vol% GNPs |  |  | 2.4 | GNPs | Powder Metallurgy | Ball milling (4h milling, 100 rpm) + Spark plasma sintering | [6 empty] | 376 |  | 380 | https://link.springer.com/article/10.1007/s10853-019-03703-5
Cu-2.4 vol% GNPs |  |  | 2.4 | GNPs | Powder Metallurgy | Ball milling (4h milling, 200 rpm) + Spark plasma sintering | [6 empty] | 345 |  | 360 | https://link.springer.com/article/10.1007/s10853-019-03703-5
Cu-2.4 vol% GNPs |  |  | 2.4 | GNPs | Powder Metallurgy | Ball milling (4h milling, 300 rpm) + Spark plasma sintering | [6 empty] | 337 |  | 355 | https://link.springer.com/article/10.1007/s10853-019-03703-5
Cu-2.4 vol% GNPs |  |  | 2.4 | GNPs | Powder Metallurgy | Ball milling (8h milling, 300 rpm) + Spark plasma sintering | [6 empty] | 325 |  | 345 | https://link.springer.com/article/10.1007/s10853-019-03703-5
Cu |  |  | 0 |  | Powder Metallurgy | Ball milling + Equal speed rolling | [5 empty] | 365.5 | 316.2 | 24.1 | 365.5 | https://link.springer.com/article/10.1007/s10853-019-03703-5
Cu-0.5 vol% GNPs |  |  | 0.5 | GNPs | Powder Metallurgy | Ball milling + Equal speed rolling | [5 empty] | 378.2 | 315.1 | 21.5 | 378.2 | https://link.springer.com/article/10.1007/s10853-019-03703-5
Cu-1 vol% GNPs |  |  | 1 | GNPs | Powder Metallurgy | Ball milling + Equal speed rolling | [5 empty] | 378.6 | 316 | 20.1 | 378.6 | https://link.springer.com/article/10.1007/s10853-019-03703-5
Cu |  |  | 0 |  | Powder Metallurgy | Ball milling + High-ratio differential speed rolling | [5 empty] | 384.2 | 314.2 | 25.1 | 384.2 | https://link.springer.com/article/10.1007/s10853-019-03703-5
Cu-0.5 vol% GNPs |  |  | 0.5 | GNPs | Powder Metallurgy | Ball milling + High-ratio differential speed rolling | [5 empty] | 401.3 | 323.4 | 21.1 | 401.3 | https://link.springer.com/article/10.1007/s10853-019-03703-5
Cu-1 vol% GNPs |  |  | 1 | GNPs | Powder Metallurgy | Ball milling + High-ratio differential speed rolling | [5 empty] | 425.5 | 360.5 | 16.4 | 425.5 | https://link.springer.com/article/10.1007/s10853-019-03703-5
Cu |  |  | 0 |  | Powder Metallurgy | Sonication + Spark plasma sintering | [8 empty] | 172 | https://link.springer.com/article/10.1007/s10853-019-03703-5
Cu-.8 vol% GNPs |  |  | 0.8 | GNPs | Powder Metallurgy | Sonication + Spark plasma sintering | [8 empty] | 131 | https://link.springer.com/article/10.1007/s10853-019-03703-5
Cu |  |  |  |  | Electrodeposition | Direct current electrodeposition | 115 |  |  | 1.55 | [5 empty] | https://link.springer.com/article/10.1007/s10853-019-03703-5
Cu-GO |  |  |  | GO | Electrodeposition | Direct current electrodeposition | 127.5 |  |  | 2.3 | [5 empty] | https://link.springer.com/article/10.1007/s10853-019-03703-5
Cu |  |  |  |  | Electrodeposition | Pulse reverse electrodeposition | 117 |  |  | 1.5 | [5 empty] | https://link.springer.com/article/10.1007/s10853-019-03703-5
Cu-GO |  |  |  | GO | Electrodeposition | Pulse reverse electrodeposition | 132.5 |  |  | 2.33 | [5 empty] | https://link.springer.com/article/10.1007/s10853-019-03703-5
Cu |  |  |  |  | Powder Metallurgy | Sonication + Hot pressing | 82 | [5 empty] | 138 |  | 230 | https://link.springer.com/article/10.1007/s10853-019-03703-5
Cu-.5 vol% Ni-GNPs |  |  | 0.5 | Ni-GNPs | Powder Metallurgy | Sonication + Hot pressing | 126 | [5 empty] | 195 |  | 271 | https://link.springer.com/article/10.1007/s10853-019-03703-5
Cu-1 vol% Ni-GNPs |  |  | 1 | Ni-GNPs | Powder Metallurgy | Sonication + Hot pressing | 132 | [5 empty] | 268 |  | 320 | https://link.springer.com/article/10.1007/s10853-019-03703-5
Cu |  |  |  |  | Powder Metallurgy | Molecular level mixing + Spark plasma sintering | 85 | [5 empty] | 163 |  | 234 | https://link.springer.com/article/10.1007/s10853-019-03703-5
Cu-1.3 wt% GNPs |  | 1.3 |  | GNPs | Powder Metallurgy | Molecular level mixing + Spark plasma sintering | 104 | [5 empty] | 363 |  | 485 | https://link.springer.com/article/10.1007/s10853-019-03703-5
Cu |  |  |  |  | Powder Metallurgy | Molecular level mixing + Spark plasma sintering | [6 empty] | 128 |  | 214 | https://link.springer.com/article/10.1007/s10853-019-03703-5
Cu-.6 wt% RGO |  | 0.6 |  | RGO | Powder Metallurgy | Molecular level mixing + Spark plasma sintering | [6 empty] | 255 |  | 361 | https://link.springer.com/article/10.1007/s10853-019-03703-5
Cu-1 wt% coarse GNPs |  | 1 |  | coarse GNPs | Powder Metallurgy | Ball milling + hot pressing |  | 50.8 | [7 empty] | https://link.springer.com/article/10.1007/s10853-019-03703-5
Cu-2 wt% coarse GNPs |  | 2 |  | coarse GNPs | Powder Metallurgy | Ball milling + hot pressing |  | 40 | [7 empty] | https://link.springer.com/article/10.1007/s10853-019-03703-5
Cu-1 wt% fine GNPs |  | 1 |  | fine GNPs | Powder Metallurgy | Ball milling + hot pressing |  | 61.5 | [7 empty] | https://link.springer.com/article/10.1007/s10853-019-03703-5
Cu-2 wt% fine GNPs |  | 2 |  | fine GNPs | Powder Metallurgy | Ball milling + hot pressing |  | 61.5 | [7 empty] | https://link.springer.com/article/10.1007/s10853-019-03703-5
Cu |  |  |  |  | Roll Bonding | Accumulative roll bonding (0 cycles) | [6 empty] | 221 |  |  | https://link.springer.com/article/10.1007/s10853-019-03703-5
Cu |  |  |  |  | Roll Bonding | Accumulative roll bonding (2 cycles) | [6 empty] | 404 |  |  | https://link.springer.com/article/10.1007/s10853-019-03703-5
Cu-GNPs |  |  |  | GNPs | Roll Bonding | Accumulative roll bonding (2 cycles) | [6 empty] | 371 |  |  | https://link.springer.com/article/10.1007/s10853-019-03703-5
Cu |  |  |  |  | Roll Bonding | Accumulative roll bonding (4 cycles) | [6 empty] | 442 |  |  | https://link.springer.com/article/10.1007/s10853-019-03703-5
Cu-GNPs |  |  |  | GNPs | Roll Bonding | Accumulative roll bonding (4 cycles) | [6 empty] | 421 |  |  | https://link.springer.com/article/10.1007/s10853-019-03703-5
Cu |  |  |  |  | Roll Bonding | Accumulative roll bonding (6 cycles) | [6 empty] | 462.5 |  |  | https://link.springer.com/article/10.1007/s10853-019-03703-5
Cu-GNPs |  |  |  | GNPs | Roll Bonding | Accumulative roll bonding (6 cycles) | [6 empty] | 492 |  |  | https://link.springer.com/article/10.1007/s10853-019-03703-5
Cu |  |  |  |  | Roll Bonding | Accumulative roll bonding (8 cycles) | [6 empty] | 475 |  |  | https://link.springer.com/article/10.1007/s10853-019-03703-5
Cu-GNPs |  |  |  | GNPs | Roll Bonding | Accumulative roll bonding (8 cycles) | [6 empty] | 496 |  |  | https://link.springer.com/article/10.1007/s10853-019-03703-5
Cu-.5 wt% GNPs |  | 0.5 |  | GNPs | Powder Metallurgy | Ball milling + Conventional sintering |  | 33 | [7 empty] | https://link.springer.com/article/10.1007/s10853-019-03703-5
Cu-1 wt% GNPs |  | 1 |  | GNPs | Powder Metallurgy | Ball milling + Conventional sintering |  | 32.4 | [7 empty] | https://link.springer.com/article/10.1007/s10853-019-03703-5
Cu-1.5 wt% GNPs |  | 1.5 |  | GNPs | Powder Metallurgy | Ball milling + Conventional sintering |  | 31.8 | [7 empty] | https://link.springer.com/article/10.1007/s10853-019-03703-5
Cu-2 wt% GNPs |  | 2 |  | GNPs | Powder Metallurgy | Ball milling + Conventional sintering |  | 30 | [7 empty] | https://link.springer.com/article/10.1007/s10853-019-03703-5
Cu-2.5 wt% GNPs |  | 2.5 |  | GNPs | Powder Metallurgy | Ball milling + Conventional sintering |  | 28.5 | [7 empty] | https://link.springer.com/article/10.1007/s10853-019-03703-5
Cu-3 wt% GNPs |  | 3 |  | GNPs | Powder Metallurgy | Ball milling + Conventional sintering |  | 27 | [7 empty] | https://link.springer.com/article/10.1007/s10853-019-03703-5
Cu-5 wt% GNPs |  | 5 |  | GNPs | Powder Metallurgy | Ball milling + Conventional sintering |  | 25 | [7 empty] | https://link.springer.com/article/10.1007/s10853-019-03703-5
Cu-.6 vol% RGO |  |  | 0.6 | RGO | Powder Metallurgy | Molecular level mixing (with magnetic stirring) + Spark plasma sintering | [6 empty] | 409 |  |  | https://link.springer.com/article/10.1007/s10853-019-03703-5
Cu-1.2 vol% RGO |  |  | 1.2 | RGO | Powder Metallurgy | Molecular level mixing (with magnetic stirring) + Spark plasma sintering | [6 empty] | 437.5 |  |  | https://link.springer.com/article/10.1007/s10853-019-03703-5
Cu-2.4 vol% RGO |  |  | 2.4 | RGO | Powder Metallurgy | Molecular level mixing (with magnetic stirring) + Spark plasma sintering | [6 empty] | 409 |  |  | https://link.springer.com/article/10.1007/s10853-019-03703-5
Cu-4.8 vol% RGO |  |  | 4.8 | RGO | Powder Metallurgy | Molecular level mixing (with magnetic stirring) + Spark plasma sintering | [6 empty] | 200 |  |  | https://link.springer.com/article/10.1007/s10853-019-03703-5
Cu-.6 vol% RGO |  |  | 0.6 | RGO | Powder Metallurgy | Molecular level mixing (with high-shear mixing) + Spark plasma sintering | [6 empty] | 437.5 |  |  | https://link.springer.com/article/10.1007/s10853-019-03703-5
Cu-1.2 vol% RGO |  |  | 1.2 | RGO | Powder Metallurgy | Molecular level mixing (with high-shear mixing) + Spark plasma sintering | [6 empty] | 462.5 |  |  | https://link.springer.com/article/10.1007/s10853-019-03703-5
Cu-2.4 vol% RGO |  |  | 2.4 | RGO | Powder Metallurgy | Molecular level mixing (with high-shear mixing) + Spark plasma sintering | [6 empty] | 500 |  |  | https://link.springer.com/article/10.1007/s10853-019-03703-5
Cu-4.8 vol% RGO |  |  | 4.8 | RGO | Powder Metallurgy | Molecular level mixing (with high-shear mixing) + Spark plasma sintering | [6 empty] | 400 |  |  | https://link.springer.com/article/10.1007/s10853-019-03703-5
Cu |  | 0 |  |  | Powder Metallurgy | Ball milling + Spark plasma sintering |  | 87 | [7 empty] | https://link.springer.com/article/10.1007/s10853-019-03703-5
Cu-.2 wt% RGO |  | 0.2 |  | RGO | Powder Metallurgy | Ball milling + Spark plasma sintering |  | 87 | [7 empty] | https://link.springer.com/article/10.1007/s10853-019-03703-5
Cu-.5 wt% RGO |  | 0.5 |  | RGO | Powder Metallurgy | Ball milling + Spark plasma sintering |  | 88 | [7 empty] | https://link.springer.com/article/10.1007/s10853-019-03703-5
Cu-1 wt% RGO |  | 1 |  | RGO | Powder Metallurgy | Ball milling + Spark plasma sintering |  | 87.5 | [7 empty] | https://link.springer.com/article/10.1007/s10853-019-03703-5
Cu-3 wt% RGO |  | 3 |  | RGO | Powder Metallurgy | Ball milling + Spark plasma sintering |  | 68 | [7 empty] | https://link.springer.com/article/10.1007/s10853-019-03703-5
Cu-5 wt% RGO |  | 5 |  | RGO | Powder Metallurgy | Ball milling + Spark plasma sintering |  | 63 | [7 empty] | https://link.springer.com/article/10.1007/s10853-019-03703-5
Cu-.2 wt% HQG |  | 0.2 |  | HQG | Powder Metallurgy | Ball milling + Spark plasma sintering |  | 87 | [7 empty] | https://link.springer.com/article/10.1007/s10853-019-03703-5
Cu-.5 wt% HQG |  | 0.5 |  | HQG | Powder Metallurgy | Ball milling + Spark plasma sintering |  | 97 | [7 empty] | https://link.springer.com/article/10.1007/s10853-019-03703-5
Cu-1 wt% HQG |  | 1 |  | HQG | Powder Metallurgy | Ball milling + Spark plasma sintering |  | 84 | [7 empty] | https://link.springer.com/article/10.1007/s10853-019-03703-5
Cu-3 wt% HQG |  | 3 |  | HQG | Powder Metallurgy | Ball milling + Spark plasma sintering |  | 73 | [7 empty] | https://link.springer.com/article/10.1007/s10853-019-03703-5
Cu-5 wt% HQG |  | 5 |  | HQG | Powder Metallurgy | Ball milling + Spark plasma sintering |  | 68 | [7 empty] | https://link.springer.com/article/10.1007/s10853-019-03703-5
Cu |  |  | 0 |  | Powder Metallurgy | Preform impregnation + HP | 97 | [5 empty] | 106 | 22.5 | 218 | https://link.springer.com/article/10.1007/s10853-019-03703-5
Cu-.3 vol% RGO |  |  | 0.3 | RGO | Powder Metallurgy | Preform impregnation + HP | 109 | [5 empty] | 158 | 25 | 267 | https://link.springer.com/article/10.1007/s10853-019-03703-5
Cu-1.2 vol% RGO |  |  | 1.2 | RGO | Powder Metallurgy | Preform impregnation + HP | [6 empty] | 233 | 26 | 308 | https://link.springer.com/article/10.1007/s10853-019-03703-5
Cu |  |  | 0 |  | Powder Metallurgy | Molcular level mixing + Spark plasma sintering | 89 |  |  | 1.01 |  |  | 142 | 30 |  | https://link.springer.com/article/10.1007/s10853-019-03703-5
Cu-.2 vol% GNPs |  |  | 0.2 | GNPs | Powder Metallurgy | Molcular level mixing + Spark plasma sintering | 125 |  |  | 1.5 |  |  | 221 | 15 |  | https://link.springer.com/article/10.1007/s10853-019-03703-5
Cu-.4 vol% GNPs |  |  | 0.4 | GNPs | Powder Metallurgy | Molcular level mixing + Spark plasma sintering | 135 |  |  | 1.7 |  |  | 279 | 7 |  | https://link.springer.com/article/10.1007/s10853-019-03703-5
Cu-.6 vol% GNPs |  |  | 0.6 | GNPs | Powder Metallurgy | Molcular level mixing + Spark plasma sintering | 135 |  |  | 1.75 |  |  | 310 | 7 |  | https://link.springer.com/article/10.1007/s10853-019-03703-5
Cu-.8 vol% GNPs |  |  | 0.8 | GNPs | Powder Metallurgy | Molcular level mixing + Spark plasma sintering | 147 |  |  | 1.7 |  |  | 264 | 7.5 |  | https://link.springer.com/article/10.1007/s10853-019-03703-5
Cu-2 vol% GNPs |  |  | 2 | GNPs | Powder Metallurgy | Molcular level mixing + Spark plasma sintering | 125 |  |  | 1.5 |  |  | 207 | 2.5 |  | https://link.springer.com/article/10.1007/s10853-019-03703-5
Cu-4 vol% GNPs |  |  | 4 | GNPs | Powder Metallurgy | Molcular level mixing + Spark plasma sintering | 110 |  |  | 1.25 |  |  | 200 | 2.5 |  | https://link.springer.com/article/10.1007/s10853-019-03703-5
Cu |  |  |  |  | Powder Metallurgy | In situ growth of graphene on Cu milled powders + Hot pressing |  | 123 |  |  |  |  | 52 | 40 | 215 | https://link.springer.com/article/10.1007/s10853-019-03703-5
Cu-.4 wt% graphene |  | 0.4 |  | graphene | Powder Metallurgy | In situ growth of graphene on Cu milled powders + Hot pressing |  | 131 |  |  |  |  | 103 | 44 | 251 | https://link.springer.com/article/10.1007/s10853-019-03703-5
Cu-.95 wt% graphene |  | 0.95 |  | graphene | Powder Metallurgy | In situ growth of graphene on Cu milled powders + Hot pressing |  | 143 |  |  |  |  | 144 | 39 | 274 | https://link.springer.com/article/10.1007/s10853-019-03703-5
Cu |  |  |  |  | Powder Metallurgy | Stirring + Hot pressing |  | 43 | [6 empty] | 189 | https://link.springer.com/article/10.1007/s10853-019-03703-5
Cu-.1 wt% GO |  | 0.1 |  | GO | Powder Metallurgy | Stirring + Hot pressing |  | 48 | [6 empty] | 194 | https://link.springer.com/article/10.1007/s10853-019-03703-5
Cu-.3 wt% GO |  | 0.3 |  | GO | Powder Metallurgy | Stirring + Hot pressing |  | 52 | [6 empty] | 210 | https://link.springer.com/article/10.1007/s10853-019-03703-5
Cu-.5 wt% GO |  | 0.5 |  | GO | Powder Metallurgy | Stirring + Hot pressing |  | 45 | [6 empty] | 196 | https://link.springer.com/article/10.1007/s10853-019-03703-5
Cu |  |  |  |  | Electrodeposition | Electrodeposition | 70.4 | [5 empty] | 174.1 | 14.4 | 319.2 | https://link.springer.com/article/10.1007/s10853-019-03703-5
Cu- graphene |  |  |  | graphene | Electrodeposition | Electrodeposition | 82.5 | [5 empty] | 242.2 | 2 | 386.7 | https://link.springer.com/article/10.1007/s10853-019-03703-5
Cu |  |  |  |  | Powder Metallurgy | Stirring + Spark plasma sintering | [6 empty] | 95 |  |  | https://link.springer.com/article/10.1007/s10853-019-03703-5
Cu- .3 wt% GNPs |  | 0.3 |  | GNPs | Powder Metallurgy | Stirring + Spark plasma sintering | [5 empty] | 187 | 172 |  |  | https://link.springer.com/article/10.1007/s10853-019-03703-5
Cu |  |  |  |  | Powder Metallurgy | Stirring + Spark plasma sintering | [5 empty] | 209 | 95 |  |  | https://link.springer.com/article/10.1007/s10853-019-03703-5
Cu- .3 wt% RGO |  | 0.3 |  | RGO | Powder Metallurgy | Stirring + Spark plasma sintering | [5 empty] | 163 | 156 |  |  | https://link.springer.com/article/10.1007/s10853-019-03703-5
Cu |  |  |  |  | Powder Metallurgy | Molecular level mixing + Spark plasma sintering | [6 empty] | 136 | 24.3 | 226 | https://link.springer.com/article/10.1007/s10853-019-03703-5
Cu-.5 vol% GNPs |  |  | 0.5 | GNPs | Powder Metallurgy | Molecular level mixing + Spark plasma sintering | [6 empty] | 174 | 18.1 | 256 | https://link.springer.com/article/10.1007/s10853-019-03703-5
Cu-.5 vol% Ni-GNPs |  |  | 0.5 | Ni-GNPs | Powder Metallurgy | Molecular level mixing + Spark plasma sintering | [6 empty] | 175 | 11.9 | 281 | https://link.springer.com/article/10.1007/s10853-019-03703-5
Cu-.5 vol% RGO |  |  | 0.5 | RGO | Powder Metallurgy | Molecular level mixing + Spark plasma sintering | [6 empty] | 166 | 27.9 | 278 | https://link.springer.com/article/10.1007/s10853-019-03703-5
Cu |  |  |  |  | Powder Metallurgy | Stirring + Spark plasma sintering | [6 empty] | 89.6 |  |  | https://link.springer.com/article/10.1007/s10853-019-03703-5
Cu- 2.5 wt% RGO |  | 2.5 |  |  | Powder Metallurgy | Stirring + Spark plasma sintering | [6 empty] | 109.4 |  |  | https://link.springer.com/article/10.1007/s10853-019-03703-5
Cu - 5 wt% RGO |  | 5 |  |  | Powder Metallurgy | Stirring + Spark plasma sintering | [6 empty] | 121.2 |  |  | https://link.springer.com/article/10.1007/s10853-019-03703-5
Cu |  |  |  |  | Powder Metallurgy | Molecular level mixing + Spark plasma sintering | [6 empty] | 136 | 24 | 222 | https://link.springer.com/article/10.1007/s10853-019-03703-5
Cu-.05 vol% GNPs |  |  | 0.05 | GNPs | Powder Metallurgy | Molecular level mixing + Spark plasma sintering | [5 empty] | 178 | 185 | 15 | 300 | https://link.springer.com/article/10.1007/s10853-019-03703-5
Cu-.1 vol% GNPs |  |  | 0.1 | GNPs | Powder Metallurgy | Molecular level mixing + Spark plasma sintering | [5 empty] | 210 | 210 | 13.5 | 315 | https://link.springer.com/article/10.1007/s10853-019-03703-5
Cu-.2 vol% GNPs |  |  | 0.2 | GNPs | Powder Metallurgy | Molecular level mixing + Spark plasma sintering | [5 empty] | 188 | 190 |  | 305 | https://link.springer.com/article/10.1007/s10853-019-03703-5
Cu-.3 vol% GNPs |  |  | 0.3 | GNPs | Powder Metallurgy | Molecular level mixing + Spark plasma sintering | [5 empty] | 189 | 190 |  | 290 | https://link.springer.com/article/10.1007/s10853-019-03703-5
Cu-.4 vol% GNPs |  |  | 0.4 | GNPs | Powder Metallurgy | Molecular level mixing + Spark plasma sintering | [5 empty] | 186 | 190 |  | 265 | https://link.springer.com/article/10.1007/s10853-019-03703-5
Cu-.5 vol% GNPs |  |  | 0.5 | GNPs | Powder Metallurgy | Molecular level mixing + Spark plasma sintering | [5 empty] | 179 | 175 |  | 255 | https://link.springer.com/article/10.1007/s10853-019-03703-5
Cu-.6 vol% GNPs |  |  | 0.6 | GNPs | Powder Metallurgy | Molecular level mixing + Spark plasma sintering | [5 empty] | 158 | 155 |  | 260 | https://link.springer.com/article/10.1007/s10853-019-03703-5
Cu-.7 vol% GNPs |  |  | 0.7 | GNPs | Powder Metallurgy | Molecular level mixing + Spark plasma sintering | [5 empty] | 147 | 150 |  | 255 | https://link.springer.com/article/10.1007/s10853-019-03703-5
Cu-.8 vol% GNPs |  |  | 0.8 | GNPs | Powder Metallurgy | Molecular level mixing + Spark plasma sintering | [5 empty] | 170 | 165 |  | 245 | https://link.springer.com/article/10.1007/s10853-019-03703-5
Cu-.9 vol% GNPs |  |  | 0.9 | GNPs | Powder Metallurgy | Molecular level mixing + Spark plasma sintering | [5 empty] | 160 | 155 |  | 255 | https://link.springer.com/article/10.1007/s10853-019-03703-5
Cu-1 vol% GNPs |  |  | 1 | GNPs | Powder Metallurgy | Molecular level mixing + Spark plasma sintering | [5 empty] | 170 | 165 |  | 245 | https://link.springer.com/article/10.1007/s10853-019-03703-5
Cu |  |  |  |  | Powder Metallurgy | Molecular level mixing + Spark plasma sintering | [5 empty] | 152 | 136 | 24 | 222 | https://link.springer.com/article/10.1007/s10853-019-03703-5
Cu-.05 vol% RGO |  |  | 0.05 | RGO | Powder Metallurgy | Molecular level mixing + Spark plasma sintering | [5 empty] | 170 | 150 | 29 | 250 | https://link.springer.com/article/10.1007/s10853-019-03703-5
Cu-.1 vol% RGO |  |  | 0.1 | RGO | Powder Metallurgy | Molecular level mixing + Spark plasma sintering | [5 empty] | 180 | 170 | 22.5 | 270 | https://link.springer.com/article/10.1007/s10853-019-03703-5
Cu-.2 vol% RGO |  |  | 0.2 | RGO | Powder Metallurgy | Molecular level mixing + Spark plasma sintering | [5 empty] | 175 | 175 |  | 270 | https://link.springer.com/article/10.1007/s10853-019-03703-5
Cu-.3 vol% RGO |  |  | 0.3 | RGO | Powder Metallurgy | Molecular level mixing + Spark plasma sintering | [5 empty] | 170 | 172 |  | 275 | https://link.springer.com/article/10.1007/s10853-019-03703-5
Cu-.4 vol% RGO |  |  | 0.4 | RGO | Powder Metallurgy | Molecular level mixing + Spark plasma sintering | [5 empty] | 165 | 170 |  | 280 | https://link.springer.com/article/10.1007/s10853-019-03703-5
Cu-.5 vol% RGO |  |  | 0.5 | RGO | Powder Metallurgy | Molecular level mixing + Spark plasma sintering | [5 empty] | 180 | 168 |  | 280 | https://link.springer.com/article/10.1007/s10853-019-03703-5
Cu-.6 vol% RGO |  |  | 0.6 | RGO | Powder Metallurgy | Molecular level mixing + Spark plasma sintering | [5 empty] | 165 | 175 |  | 285 | https://link.springer.com/article/10.1007/s10853-019-03703-5
Cu-.7 vol% RGO |  |  | 0.7 | RGO | Powder Metallurgy | Molecular level mixing + Spark plasma sintering | [5 empty] | 185 | 170 |  | 295 | https://link.springer.com/article/10.1007/s10853-019-03703-5
Cu-.8 vol% RGO |  |  | 0.8 | RGO | Powder Metallurgy | Molecular level mixing + Spark plasma sintering | [5 empty] | 190 | 180 |  | 305 | https://link.springer.com/article/10.1007/s10853-019-03703-5
Cu-.9 vol% RGO |  |  | 0.9 | RGO | Powder Metallurgy | Molecular level mixing + Spark plasma sintering | [5 empty] | 187 | 185 |  | 305 | https://link.springer.com/article/10.1007/s10853-019-03703-5
Cu-1 vol% RGO |  |  | 1 | RGO | Powder Metallurgy | Molecular level mixing + Spark plasma sintering | [6 empty] | 185 |  | 315 | https://link.springer.com/article/10.1007/s10853-019-03703-5
Cu |  |  |  |  | Powder Metallurgy | Stirring + Spark plasma sintering | [5 empty] | 215 | 110 | 38 |  | https://link.springer.com/article/10.1007/s10853-019-03703-5
Cu-.5 vol% GNPs |  |  | 0.5 | GNPs | Powder Metallurgy | Stirring + Spark plasma sintering | [5 empty] | 220 | 150 | 21 |  | https://link.springer.com/article/10.1007/s10853-019-03703-5
Cu-.5 vol% Ni-GNPs |  |  | 0.5 | Ni-GNPs | Powder Metallurgy | Stirring + Spark plasma sintering | [5 empty] | 260 | 165 | 25 |  | https://link.springer.com/article/10.1007/s10853-019-03703-5
Cu-.5 vol% Cu-GNPs |  |  | 0.5 | Cu-GNPs | Powder Metallurgy | Stirring + Spark plasma sintering | [5 empty] | 275 | 180 | 22 |  | https://link.springer.com/article/10.1007/s10853-019-03703-5
Cu |  |  |  |  | Powder Metallurgy | In situ growth of graphene on Cu milled powders + Hot pressing | [6 empty] | 87 | 38 | 227 | https://link.springer.com/article/10.1007/s10853-019-03703-5
Cu-.5 wt% 3D-graphene |  | 0.5 |  | 3D-graphene | Powder Metallurgy | In situ growth of graphene on Cu milled powders + Hot pressing | [6 empty] | 290 | 24 | 308 | https://link.springer.com/article/10.1007/s10853-019-03703-5
Cu |  |  |  |  | Powder Metallurgy | Pestle and mortar + Cold pressing + Conventional sintering |  | 43 | [7 empty] | https://link.springer.com/article/10.1007/s10853-019-03703-5
Cu-.9 vol% graphene |  |  | 0.9 | graphene | Powder Metallurgy | Pestle and mortar + Cold pressing + Conventional sintering |  | 45 | [7 empty] | https://link.springer.com/article/10.1007/s10853-019-03703-5
Cu-1.8 vol% graphene |  |  | 1.8 | graphene | Powder Metallurgy | Pestle and mortar + Cold pressing + Conventional sintering |  | 56 | [7 empty] | https://link.springer.com/article/10.1007/s10853-019-03703-5
Cu-2.7 vol% graphene |  |  | 2.7 | graphene | Powder Metallurgy | Pestle and mortar + Cold pressing + Conventional sintering |  | 68 | [7 empty] | https://link.springer.com/article/10.1007/s10853-019-03703-5
Cu-3.6 vol% graphene |  |  | 3.6 | graphene | Powder Metallurgy | Pestle and mortar + Cold pressing + Conventional sintering |  | 82 | [7 empty] | https://link.springer.com/article/10.1007/s10853-019-03703-5
Cu |  |  |  |  | Powder Metallurgy | Pestle and mortar + Cold pressin + Microwave sintering |  | 46 | [7 empty] | https://link.springer.com/article/10.1007/s10853-019-03703-5
Cu-.9 vol% graphene |  |  | 0.9 | graphene | Powder Metallurgy | Pestle and mortar + Cold pressin + Microwave sintering |  | 52 | [7 empty] | https://link.springer.com/article/10.1007/s10853-019-03703-5
Cu-1.8 vol% graphene |  |  | 1.8 | graphene | Powder Metallurgy | Pestle and mortar + Cold pressin + Microwave sintering |  | 60 | [7 empty] | https://link.springer.com/article/10.1007/s10853-019-03703-5
Cu-2.7 vol% graphene |  |  | 2.7 | graphene | Powder Metallurgy | Pestle and mortar + Cold pressin + Microwave sintering |  | 74 | [7 empty] | https://link.springer.com/article/10.1007/s10853-019-03703-5
Cu-3.6 vol% graphene |  |  | 3.6 | graphene | Powder Metallurgy | Pestle and mortar + Cold pressin + Microwave sintering |  | 89 | [7 empty] | https://link.springer.com/article/10.1007/s10853-019-03703-5
Cu |  |  |  |  | Powder Metallurgy | In situ growth of graphene on Cu milled powders + Hot pressing + Hot rolling | 108 |  |  |  |  | 218 | 72 | 42 | 218 | https://link.springer.com/article/10.1007/s10853-019-03703-5
Cu-1.6 vol% graphene |  |  | 1.6 | graphene | Powder Metallurgy | In situ growth of graphene on Cu milled powders + Hot pressing + Hot rolling | 127 |  |  |  |  | 305 | 122 | 40 | 305 | https://link.springer.com/article/10.1007/s10853-019-03703-5
Cu-2.5 vol% graphene |  |  | 2.5 | graphene | Powder Metallurgy | In situ growth of graphene on Cu milled powders + Hot pressing + Hot rolling | 135 |  |  |  |  | 378 | 200 | 32 | 378 | https://link.springer.com/article/10.1007/s10853-019-03703-5
Cu |  |  |  |  | Powder Metallurgy | Ball milling + hot pressing |  | 127 |  |  |  |  | 110 | 20 | 187 | https://link.springer.com/article/10.1007/s10853-019-03703-5
Cu-.5 wt% GNPs |  | 0.5 |  | GNPs | Powder Metallurgy | Ball milling + hot pressing |  | 157 |  |  |  |  | 157 | 24 | 237 | https://link.springer.com/article/10.1007/s10853-019-03703-5
Cu-1 wt% GNPs |  | 1 |  | GNPs | Powder Metallurgy | Ball milling + hot pressing |  | 90 |  |  |  |  | 90 | 10 | 133 | https://link.springer.com/article/10.1007/s10853-019-03703-5
Cu-2 wt% GNPs |  | 2 |  | GNPs | Powder Metallurgy | Ball milling + hot pressing |  | 77 |  |  |  |  | 77 | 7 | 117 | https://link.springer.com/article/10.1007/s10853-019-03703-5
Cu |  |  |  |  | Powder Metallurgy | Pestle and mortar + hot pressing + Conventional sintering |  |  | 84 | [6 empty] | https://link.springer.com/article/10.1007/s10853-019-03703-5
Cu- 5 vol% RGO |  |  | 5 | RGO | Powder Metallurgy | Pestle and mortar + hot pressing + Conventional sintering |  |  | 124 | [6 empty] | https://link.springer.com/article/10.1007/s10853-019-03703-5
Cu- 10 vol% RGO |  |  | 10 | RGO | Powder Metallurgy | Pestle and mortar + hot pressing + Conventional sintering |  |  | 144 | [6 empty] | https://link.springer.com/article/10.1007/s10853-019-03703-5
Cu- 15 vol% RGO |  |  | 15 | RGO | Powder Metallurgy | Pestle and mortar + hot pressing + Conventional sintering |  |  | 163 | [6 empty] | https://link.springer.com/article/10.1007/s10853-019-03703-5
Cu |  |  |  |  | Powder Metallurgy | Ball milling + hot pressing |  | 68.9 | [7 empty] | https://link.springer.com/article/10.1007/s10853-019-03703-5
Cu-.15 wt% Ag-RGO |  | 0.15 |  | Ag-RGO | Powder Metallurgy | Ball milling + hot pressing |  | 89.1 | [7 empty] | https://link.springer.com/article/10.1007/s10853-019-03703-5
Cu |  |  |  |  | Powder Metallurgy | Sonication + Spark plasma sintering | [6 empty] | 75 | 55 | 208 | https://link.springer.com/article/10.1007/s10853-019-03703-5
Cu-.13 wt% Ni-GNPs |  | 0.13 |  | Ni-GNPs | Powder Metallurgy | Sonication + Spark plasma sintering | [6 empty] | 125 | 57 | 232 | https://link.springer.com/article/10.1007/s10853-019-03703-5
Cu-.43 wt% Ni-GNPs |  | 0.43 |  | Ni-GNPs | Powder Metallurgy | Sonication + Spark plasma sintering | [6 empty] | 134 | 43 | 235 | https://link.springer.com/article/10.1007/s10853-019-03703-5
Cu-1.25 wt% Ni-GNPs |  | 1.25 |  | Ni-GNPs | Powder Metallurgy | Sonication + Spark plasma sintering | [6 empty] | 125 | 27 | 218 | https://link.springer.com/article/10.1007/s10853-019-03703-5
Cu |  |  |  |  | Powder Metallurgy | Molecular level mixing + Spark plasma sintering | [8 empty] | 270 | https://link.springer.com/article/10.1007/s10853-019-03703-5
Cu-.5 wt% GNPs |  | 0.5 |  | GNPs | Powder Metallurgy | Molecular level mixing + Spark plasma sintering | [8 empty] | 336 | https://link.springer.com/article/10.1007/s10853-019-03703-5
Cu |  |  |  |  | Powder Metallurgy | Vortex mixing + Vacuum filtering + Spark plasma sintering | [5 empty] | 220 | 100 | 40 | 210 | https://link.springer.com/article/10.1007/s10853-019-03703-5
Cu-10 vol% GNPs |  |  | 10 | GNPs | Powder Metallurgy | Vortex mixing + Vacuum filtering + Spark plasma sintering | [5 empty] | 260 | 250 | 8 | 265 | https://link.springer.com/article/10.1007/s10853-019-03703-5
Cu-20 vol% GNPs |  |  | 20 | GNPs | Powder Metallurgy | Vortex mixing + Vacuum filtering + Spark plasma sintering | [5 empty] | 210 | 180 | 5 | 195 | https://link.springer.com/article/10.1007/s10853-019-03703-5
Cu |  |  |  |  | Powder Metallurgy | Ultrasonication + Sintering |  | 43.2 | [7 empty] | https://link.springer.com/article/10.1007/s10853-019-03703-5
Cu-4 vol% GNPs |  |  | 4 | GNPs | Powder Metallurgy | Ultrasonication + Sintering |  | 45.1 | [7 empty] | https://link.springer.com/article/10.1007/s10853-019-03703-5
Cu-8 vol% GNPs |  |  | 8 | GNPs | Powder Metallurgy | Ultrasonication + Sintering |  | 48.6 | [7 empty] | https://link.springer.com/article/10.1007/s10853-019-03703-5
Cu |  |  |  |  | Powder Metallurgy | Ultrasonication + Sintering + Cold uniaxial repressing annealing |  | 45.2 | [7 empty] | https://link.springer.com/article/10.1007/s10853-019-03703-5
Cu-4 vol% GNPs |  |  | 4 | GNPs | Powder Metallurgy | Ultrasonication + Sintering + Cold uniaxial repressing annealing |  | 51.6 | [7 empty] | https://link.springer.com/article/10.1007/s10853-019-03703-5
Cu-8 vol% GNPs |  |  | 8 | GNPs | Powder Metallurgy | Ultrasonication + Sintering + Cold uniaxial repressing annealing |  | 55.8 | [7 empty] | https://link.springer.com/article/10.1007/s10853-019-03703-5
Cu |  |  |  |  | Powder Metallurgy | Ultrasonication + Sintering + Hot isostatic pressing |  | 50.4 | [7 empty] | https://link.springer.com/article/10.1007/s10853-019-03703-5
Cu-4 vol% GNPs |  |  | 4 | GNPs | Powder Metallurgy | Ultrasonication + Sintering + Hot isostatic pressing |  | 57.5 | [7 empty] | https://link.springer.com/article/10.1007/s10853-019-03703-5
Cu-8 vol% GNPs |  |  | 8 | GNPs | Powder Metallurgy | Ultrasonication + Sintering + Hot isostatic pressing |  | 62.3 | [7 empty] | https://link.springer.com/article/10.1007/s10853-019-03703-5
Cu-2.5 vol% RGO |  |  | 2.5 | RGO | Powder Metallurgy | Molecular level mixing + Spark plasma sintering |  | 161.7 |  |  |  |  | 524 |  |  | https://link.springer.com/article/10.1007/s10853-019-03703-5
Cu-5 vol% RGO |  |  | 5 | RGO | Powder Metallurgy | Molecular level mixing + Spark plasma sintering |  | 188.8 |  |  |  |  | 608 |  |  | https://link.springer.com/article/10.1007/s10853-019-03703-5
Cu-2.5 wt% GNPs |  | 2.5 |  | GNPs | Powder Metallurgy | Stirring + Hot pressing |  | 68.7 | [7 empty] | https://link.springer.com/article/10.1007/s10853-019-03703-5
Cu-5 wt% GNPs |  | 5 |  | GNPs | Powder Metallurgy | Stirring + Hot pressing |  | 71.7 | [7 empty] | https://link.springer.com/article/10.1007/s10853-019-03703-5
Cu-7.5 wt% GNPs |  | 7.5 |  | GNPs | Powder Metallurgy | Stirring + Hot pressing |  | 97.4 | [7 empty] | https://link.springer.com/article/10.1007/s10853-019-03703-5
Cu-10 wt% GNPs |  | 10 |  | GNPs | Powder Metallurgy | Stirring + Hot pressing |  | 56.8 | [7 empty] | https://link.springer.com/article/10.1007/s10853-019-03703-5
Cu- 2 wt% GNPs |  | 2 |  | GNPs | Powder Metallurgy | Mechanical stirring + Conventional sintering (spherical) |  |  | 60 | [6 empty] | https://link.springer.com/article/10.1007/s10853-019-03703-5
Cu- 2 wt% GNPs |  | 2 |  | GNPs | Powder Metallurgy | Mechanical stirring + Conventional sintering (spherical, 8h milling) |  |  | 70 | [6 empty] | https://link.springer.com/article/10.1007/s10853-019-03703-5
Cu- 2 wt% GNPs |  | 2 |  | GNPs | Powder Metallurgy | Mechanical stirring + Conventional sintering (dendritic, 8h milling) |  |  | 75 | [6 empty] | https://link.springer.com/article/10.1007/s10853-019-03703-5
Cu- 2 wt% GNPs |  | 2 |  | GNPs | Powder Metallurgy | Mechanical stirring + Conventional sintering (dendritic, 16h milling) |  |  | 85 | [6 empty] | https://link.springer.com/article/10.1007/s10853-019-03703-5
Cu |  |  |  |  | Powder Metallurgy | Sonication + Spark plasma sintering | [5 empty] | 190 | 82 | 35 |  | https://www.sciencedirect.com/science/article/pii/S0008622318307280
Cu-.5 vol% RGO |  |  | 0.5 | RGO | Powder Metallurgy | Sonication + Spark plasma sintering | [5 empty] | 206 | 128 | 25 |  | https://www.sciencedirect.com/science/article/pii/S0008622318307280
Cu-.5 vol% PRGO |  |  | 0.5 | PRGO | Powder Metallurgy | Sonication + Spark plasma sintering | [5 empty] | 214 | 146 | 23 |  | https://www.sciencedirect.com/science/article/pii/S0008622318307280
Cu-1 vol% RGO |  |  | 1 | RGO | Powder Metallurgy | Sonication + Spark plasma sintering | [5 empty] | 228 | 170 | 19 |  | https://www.sciencedirect.com/science/article/pii/S0008622318307280
Cu-1 vol% PRGO |  |  | 1 | PRGO | Powder Metallurgy | Sonication + Spark plasma sintering | [5 empty] | 251 | 209 | 18 |  | https://www.sciencedirect.com/science/article/pii/S0008622318307280
Cu |  |  |  |  | Powder Metallurgy | Powder metallurgy |  | 43 |  |  |  | 183.5 |  | 207 |  | https://www.sciencedirect.com/science/article/pii/S0032591016303837
Cu -.1 wt% graphene |  | 0.1 |  | graphene | Powder Metallurgy | Powder metallurgy |  | 47 |  |  |  | 193 |  | 202 |  | https://www.sciencedirect.com/science/article/pii/S0032591016303837
Cu -.3 wt% graphene |  | 0.3 |  | graphene | Powder Metallurgy | Powder metallurgy |  | 51 |  |  |  | 209.5 |  | 196 |  | https://www.sciencedirect.com/science/article/pii/S0032591016303837
Cu -.5 wt% graphene |  | 0.5 |  | graphene | Powder Metallurgy | Powder metallurgy |  | 44 |  |  |  | 196 |  | 184 |  | https://www.sciencedirect.com/science/article/pii/S0032591016303837
Cu |  |  |  |  | Powder Metallurgy | High-energy ball milling + high-ratio differential speed rolling | [5 empty] | 384.2 | 314.2 | 25.1 |  | https://www.sciencedirect.com/science/article/pii/S0008622313011238
Cu-.5 vol% graphene |  |  | 0.5 | graphene | Powder Metallurgy | High-energy ball milling + high-ratio differential speed rolling | [5 empty] | 401.3 | 323.4 | 21.1 |  | https://www.sciencedirect.com/science/article/pii/S0008622313011238
Cu-1 vol% graphene |  |  | 1 | graphene | Powder Metallurgy | High-energy ball milling + high-ratio differential speed rolling | [5 empty] | 425.5 | 360.5 | 16.4 |  | https://www.sciencedirect.com/science/article/pii/S0008622313011238
Cu |  |  |  |  | Powder Metallurgy | Conventional rolling | [5 empty] | 365.5 | 316.2 | 24.1 |  | https://www.sciencedirect.com/science/article/pii/S0008622313011238
Cu-.5 vol% graphene |  |  | 0.5 | graphene | Powder Metallurgy | Conventional rolling | [5 empty] | 378.2 | 315.1 | 21.5 |  | https://www.sciencedirect.com/science/article/pii/S0008622313011238
Cu-1 vol% graphene |  |  | 1 | graphene | Powder Metallurgy | Conventional rolling | [5 empty] | 378.6 | 316 | 20.1 |  | https://www.sciencedirect.com/science/article/pii/S0008622313011238
Cu |  |  |  | RGO | Powder Metallurgy | Thermal reaction (glycine, copper nitrate, GO) + Spark plasma sintering | [5 empty] | 214 | 128 | 38 |  | https://onlinelibrary.wiley.com/doi/full/10.1002/pssa.201532038
Cu-.6 wt% RGO |  | 0.6 |  | RGO | Powder Metallurgy | Thermal reaction (glycine, copper nitrate, GO) + Spark plasma sintering | [5 empty] | 316 | 225 | 29 |  | https://onlinelibrary.wiley.com/doi/full/10.1002/pssa.201532038
Cu |  |  |  |  | Powder Metallurgy | Sonication + Spark plasma sintering | 82 |  |  |  |  | 230 | 138 |  |  | https://www.sciencedirect.com/science/article/pii/S0921509314000926
Cu-.5 vol% Ni-graphene |  |  | 0.5 | Ni-graphene | Powder Metallurgy | Sonication + Spark plasma sintering | 126 |  |  |  |  | 271 | 195 |  |  | https://www.sciencedirect.com/science/article/pii/S0921509314000926
Cu-1 vol% Ni-graphene |  |  | 1 | Ni-graphene | Powder Metallurgy | Sonication + Spark plasma sintering | 132 |  |  |  |  | 320 | 268 |  |  | https://www.sciencedirect.com/science/article/pii/S0921509314000926
Cu |  |  |  |  | Powder Metallurgy | Ball milling + powder metallurgy | [5 empty] | 83 |  | 18 |  | https://www.degruyter.com/document/doi/10.1515/rams-2018-0059/html
Cu-.1 wt% TEG |  | 0.1 |  | TEG | Powder Metallurgy | Ball milling + powder metallurgy | [5 empty] | 160 |  | 22 |  | https://www.degruyter.com/document/doi/10.1515/rams-2018-0059/html
Cu-.5 wt% TEG |  | 0.5 |  | TEG | Powder Metallurgy | Ball milling + powder metallurgy | [5 empty] | 123 |  | 31 |  | https://www.degruyter.com/document/doi/10.1515/rams-2018-0059/html
Cu-1 wt% TEG |  | 1 |  | TEG | Powder Metallurgy | Ball milling + powder metallurgy | [5 empty] | 100 |  | 49 |  | https://www.degruyter.com/document/doi/10.1515/rams-2018-0059/html
Cu |  |  |  |  | Powder Metallurgy | Ball milling + hot pressing | [5 empty] | 180 | 70 | 13 |  | https://www.sciencedirect.com/science/article/pii/S1872580519600090#:~:text=The%20addition%20of%20graphene%20increased,mismatch%20between%20graphene%20and%20copper.
Cu .5 wt% graphene |  | 0.5 |  | graphene | Powder Metallurgy | Ball milling + hot pressing | [5 empty] | 265 | 90 | 18 |  | https://www.sciencedirect.com/science/article/pii/S1872580519600090#:~:text=The%20addition%20of%20graphene%20increased,mismatch%20between%20graphene%20and%20copper.
Cu 1 wt% graphene |  | 1 |  | graphene | Powder Metallurgy | Ball milling + hot pressing | [5 empty] | 236 | 125 | 28 |  | https://www.sciencedirect.com/science/article/pii/S1872580519600090#:~:text=The%20addition%20of%20graphene%20increased,mismatch%20between%20graphene%20and%20copper.
Cu 1.5 wt% graphene |  | 1.5 |  | graphene | Powder Metallurgy | Ball milling + hot pressing | [5 empty] | 220 | 140 | 30 |  | https://www.sciencedirect.com/science/article/pii/S1872580519600090#:~:text=The%20addition%20of%20graphene%20increased,mismatch%20between%20graphene%20and%20copper.
Cu |  |  |  |  | Powder Metallurgy | Ball milling + hot pressing + sintering |  | 45 |  |  |  | 183 | 120 | 20 |  | https://www.sciencedirect.com/science/article/pii/S0925838816327050
Cu-.5 wt% graphenes |  | 0.5 |  | graphenes | Powder Metallurgy | Ball milling + hot pressing + sintering |  | 52 |  |  |  | 236 | 130 | 22 |  | https://www.sciencedirect.com/science/article/pii/S0925838816327050
Cu-1.0 wt% graphenes |  | 1 |  | graphenes | Powder Metallurgy | Ball milling + hot pressing + sintering |  | 41 |  |  |  | 123 | 88 | 11 |  | https://www.sciencedirect.com/science/article/pii/S0925838816327050
Cu-2.0 wt% graphenes |  | 2 |  | graphenes | Powder Metallurgy | Ball milling + hot pressing + sintering |  | 36 |  |  |  | 118 | 80 | 9 |  | https://www.sciencedirect.com/science/article/pii/S0925838816327050
Cu |  |  |  |  | Powder Metallurgy | Ball milling (8h, 300 rpm) + sintering (750 C) |  |  |  |  | 51 |  |  |  |  | https://www.sciencedirect.com/science/article/pii/S0925963520306646#:~:text=The%20incorporation%20of%20graphene%20enhanced,leads%20to%20the%20hardness%20enhancement.
Cu-1 wt% graphene |  | 1 |  | graphene | Powder Metallurgy | Ball milling (8h, 300 rpm) + sintering (750 C) |  |  |  |  | 64 |  |  |  |  | https://www.sciencedirect.com/science/article/pii/S0925963520306646#:~:text=The%20incorporation%20of%20graphene%20enhanced,leads%20to%20the%20hardness%20enhancement.
Cu-2 wt% graphene |  | 2 |  | graphene | Powder Metallurgy | Ball milling (8h, 300 rpm) + sintering (750 C) |  |  |  |  | 66 |  |  |  |  | https://www.sciencedirect.com/science/article/pii/S0925963520306646#:~:text=The%20incorporation%20of%20graphene%20enhanced,leads%20to%20the%20hardness%20enhancement.
Cu-3 wt% graphene |  | 3 |  | graphene | Powder Metallurgy | Ball milling (8h, 300 rpm) + sintering (750 C) |  |  |  |  | 69 |  |  |  |  | https://www.sciencedirect.com/science/article/pii/S0925963520306646#:~:text=The%20incorporation%20of%20graphene%20enhanced,leads%20to%20the%20hardness%20enhancement.
Cu |  |  |  |  | Powder Metallurgy | Ball milling (8h, 300 rpm) + sintering (800 C) |  |  |  |  | 54 |  |  |  |  | https://www.sciencedirect.com/science/article/pii/S0925963520306646#:~:text=The%20incorporation%20of%20graphene%20enhanced,leads%20to%20the%20hardness%20enhancement.
Cu-1 wt% graphene |  | 1 |  | graphene | Powder Metallurgy | Ball milling (8h, 300 rpm) + sintering (800 C) |  |  |  |  | 73 |  |  |  |  | https://www.sciencedirect.com/science/article/pii/S0925963520306646#:~:text=The%20incorporation%20of%20graphene%20enhanced,leads%20to%20the%20hardness%20enhancement.
Cu-2 wt% graphene |  | 2 |  | graphene | Powder Metallurgy | Ball milling (8h, 300 rpm) + sintering (800 C) |  |  |  |  | 74 |  |  |  |  | https://www.sciencedirect.com/science/article/pii/S0925963520306646#:~:text=The%20incorporation%20of%20graphene%20enhanced,leads%20to%20the%20hardness%20enhancement.
Cu-3 wt% graphene |  | 3 |  | graphene | Powder Metallurgy | Ball milling (8h, 300 rpm) + sintering (800 C) |  |  |  |  | 94 |  |  |  |  | https://www.sciencedirect.com/science/article/pii/S0925963520306646#:~:text=The%20incorporation%20of%20graphene%20enhanced,leads%20to%20the%20hardness%20enhancement.
Cu |  |  |  |  | Powder Metallurgy | Ball milling (8h, 300 rpm) + sintering (850 C) |  |  |  |  | 56 |  |  |  |  | https://www.sciencedirect.com/science/article/pii/S0925963520306646#:~:text=The%20incorporation%20of%20graphene%20enhanced,leads%20to%20the%20hardness%20enhancement.
Cu-1 wt% graphene |  | 1 |  | graphene | Powder Metallurgy | Ball milling (8h, 300 rpm) + sintering (850 C) |  |  |  |  | 61 |  |  |  |  | https://www.sciencedirect.com/science/article/pii/S0925963520306646#:~:text=The%20incorporation%20of%20graphene%20enhanced,leads%20to%20the%20hardness%20enhancement.
Cu-2 wt% graphene |  | 2 |  | graphene | Powder Metallurgy | Ball milling (8h, 300 rpm) + sintering (850 C) |  |  |  |  | 73 |  |  |  |  | https://www.sciencedirect.com/science/article/pii/S0925963520306646#:~:text=The%20incorporation%20of%20graphene%20enhanced,leads%20to%20the%20hardness%20enhancement.
Cu-3 wt% graphene |  | 3 |  | graphene | Powder Metallurgy | Ball milling (8h, 300 rpm) + sintering (850 C) |  |  |  |  | 87 |  |  |  |  | https://www.sciencedirect.com/science/article/pii/S0925963520306646#:~:text=The%20incorporation%20of%20graphene%20enhanced,leads%20to%20the%20hardness%20enhancement.
Cu |  |  |  |  | Electrodeposition | Sonication + ELD bath | 9.16 |  |  | 0.37 | [5 empty] | https://pubs.acs.org/doi/full/10.1021/acsami.1c01519
Cu-NCG | 10 |  |  | NCG | Electrodeposition | Sonication + ELD bath | 71.8 |  |  | 1.91 | [5 empty] | https://pubs.acs.org/doi/full/10.1021/acsami.1c01519
Cu-NCG | 30 |  |  | NCG | Electrodeposition | Sonication + ELD bath | 76.7 |  |  | 2.19 | [5 empty] | https://pubs.acs.org/doi/full/10.1021/acsami.1c01519
Cu-NCG | 60 |  |  | NCG | Electrodeposition | Sonication + ELD bath | 7.37 |  |  | 0.29 | [5 empty] | https://pubs.acs.org/doi/full/10.1021/acsami.1c01519
Cu |  |  |  |  | Powder Metallurgy | Electrostatic self-assembly + Spark plasma sintering |  | 89 |  |  |  | 183 | 126 | 29 |  | https://www.sciencedirect.com/science/article/pii/S0921509318314369
Cu-.1 wt% GNPs |  | 0.1 |  | GNPs | Powder Metallurgy | Electrostatic self-assembly + Spark plasma sintering |  | 107 |  |  |  | 214 | 159 | 26 |  | https://www.sciencedirect.com/science/article/pii/S0921509318314369
Cu-.2 wt% GNPs |  | 0.2 |  | GNPs | Powder Metallurgy | Electrostatic self-assembly + Spark plasma sintering |  | 112 |  |  |  | 233 | 171 | 23 |  | https://www.sciencedirect.com/science/article/pii/S0921509318314369
Cu-.3 wt% GNPs |  | 0.3 |  | GNPs | Powder Metallurgy | Electrostatic self-assembly + Spark plasma sintering |  | 83 |  |  |  | 172 | 117 | 18 |  | https://www.sciencedirect.com/science/article/pii/S0921509318314369
Cu |  |  |  |  | Powder Metallurgy | In-situ CVD + Spark plasma sintering | [5 empty] | 208.5 | 60.8 | 54.2 |  | https://www.sciencedirect.com/science/article/pii/S0925838820315450#bib7
Cu-.07 wt% graphene |  | 0.07 |  | graphene | Powder Metallurgy | In-situ CVD + Spark plasma sintering | [5 empty] | 167.4 | 145.3 | 5.5 |  | https://www.sciencedirect.com/science/article/pii/S0925838820315450#bib7
Cu |  |  |  |  | Powder Metallurgy | In-situ CVD + Spark plasma sintering + ball milling | [5 empty] | 218.3 | 65.2 | 49.3 |  | https://www.sciencedirect.com/science/article/pii/S0925838820315450#bib7
Cu-.07 wt% graphene |  | 0.07 |  | graphene | Powder Metallurgy | In-situ CVD + Spark plasma sintering + ball milling | [5 empty] | 254.9 | 154.3 | 35.2 |  | https://www.sciencedirect.com/science/article/pii/S0925838820315450#bib7
Cu |  |  |  |  | Powder Metallurgy | Ball milling + Spark plasma sintering | 181.73 |  |  |  |  | 200 |  | 30.2 |  | https://www.sciencedirect.com/science/article/pii/S0042207X20307223?casa_token=baUeqCd6jXsAAAAA:rZNSIkwcRA-i8x7RBdxx41lvJ5kDLGhUKo-q-3GG9YSu6hvueQDBwJ0tVk0Ovkdsx3l9KDvX#bib3
Cu-.25 wt% Ce-RGO |  | 0.25 |  | Ce-RGO | Powder Metallurgy | Ball milling + Spark plasma sintering | 25.9 |  |  |  |  | 185 |  | 26.3 |  | https://www.sciencedirect.com/science/article/pii/S0042207X20307223?casa_token=baUeqCd6jXsAAAAA:rZNSIkwcRA-i8x7RBdxx41lvJ5kDLGhUKo-q-3GG9YSu6hvueQDBwJ0tVk0Ovkdsx3l9KDvX#bib3
Cu-.25 wt% Ag-RGO |  | 0.25 |  | Ag-RGO | Powder Metallurgy | Ball milling + Spark plasma sintering | 35.09 |  |  |  |  | 176 |  | 25.2 |  | https://www.sciencedirect.com/science/article/pii/S0042207X20307223?casa_token=baUeqCd6jXsAAAAA:rZNSIkwcRA-i8x7RBdxx41lvJ5kDLGhUKo-q-3GG9YSu6hvueQDBwJ0tVk0Ovkdsx3l9KDvX#bib3
Cu-.25 wt% RGO |  | 0.25 |  | RGO | Powder Metallurgy | Ball milling + Spark plasma sintering | 43.04 |  |  |  |  | 170 |  | 26.8 |  | https://www.sciencedirect.com/science/article/pii/S0042207X20307223?casa_token=baUeqCd6jXsAAAAA:rZNSIkwcRA-i8x7RBdxx41lvJ5kDLGhUKo-q-3GG9YSu6hvueQDBwJ0tVk0Ovkdsx3l9KDvX#bib3
Cu |  |  |  |  | Powder Metallurgy | Wet chemical mixing + Sonication |  | 60 | [7 empty] | https://www.sciencedirect.com/science/article/pii/S0925838819326921
Cu-.25 wt% RGO |  | 0.25 |  | RGO | Powder Metallurgy | Wet chemical mixing + Sonication |  | 118 | [7 empty] | https://www.sciencedirect.com/science/article/pii/S0925838819326921
Cu-.5 wt% RGO |  | 0.5 |  | RGO | Powder Metallurgy | Wet chemical mixing + Sonication |  | 128 | [7 empty] | https://www.sciencedirect.com/science/article/pii/S0925838819326921
Cu-.75 wt% RGO |  | 0.75 |  | RGO | Powder Metallurgy | Wet chemical mixing + Sonication |  | 134 | [7 empty] | https://www.sciencedirect.com/science/article/pii/S0925838819326921
Cu-1 wt% RGO |  | 1 |  | RGO | Powder Metallurgy | Wet chemical mixing + Sonication |  | 140 | [7 empty] | https://www.sciencedirect.com/science/article/pii/S0925838819326921
Cu-.5 wt% graphene |  | 0.5 |  | graphene | Powder Metallurgy | Ball milling + Sintering |  | 74.52 |  |  |  | 47.2 |  |  |  | https://www.sciencedirect.com/science/article/pii/S0032591019301883
Cu |  |  |  |  | Powder Metallurgy | Ball Milling + Sintering |  | 58 | [7 empty] | https://www.sciencedirect.com/science/article/pii/S1002007118303216
Cu-.05 wt% GO |  | 0.05 |  | GO | Powder Metallurgy | Ball Milling + Sintering |  | 64 | [7 empty] | https://www.sciencedirect.com/science/article/pii/S1002007118303216
Cu-.1 wt% GO |  | 0.1 |  | GO | Powder Metallurgy | Ball Milling + Sintering |  | 65 | [7 empty] | https://www.sciencedirect.com/science/article/pii/S1002007118303216
Cu-.15 wt% GO |  | 0.15 |  | GO | Powder Metallurgy | Ball Milling + Sintering |  | 67 | [7 empty] | https://www.sciencedirect.com/science/article/pii/S1002007118303216
Cu-.2 wt% GO |  | 0.2 |  | GO | Powder Metallurgy | Ball Milling + Sintering | [9 empty] | https://www.sciencedirect.com/science/article/pii/S1002007118303216
Cu |  |  |  |  | Powder Metallurgy | Metallization + Sintering | 154 | [8 empty] | https://www.sciencedirect.com/science/article/pii/S0925838818321509
Cu-.25 wt% graphene |  | 0.25 |  | graphene | Powder Metallurgy | Metallization + Sintering | 168 | [8 empty] | https://www.sciencedirect.com/science/article/pii/S0925838818321509
Cu-.5 wt% graphene |  | 0.5 |  | graphene | Powder Metallurgy | Metallization + Sintering | 182 | [8 empty] | https://www.sciencedirect.com/science/article/pii/S0925838818321509
Cu-.75 wt% graphene |  | 0.75 |  | graphene | Powder Metallurgy | Metallization + Sintering | 192 | [8 empty] | https://www.sciencedirect.com/science/article/pii/S0925838818321509
Cu-1 wt% graphene |  | 1 |  | graphene | Powder Metallurgy | Metallization + Sintering | 205 | [8 empty] | https://www.sciencedirect.com/science/article/pii/S0925838818321509
Cu |  |  |  |  | Powder Metallurgy | Magnetic Stirring + Spark plasma sinterning |  | 58.62 | [7 empty] | https://www.sciencedirect.com/science/article/pii/S0272884220316606
Cu-.25 wt% RGO |  | 0.25 |  | RGO | Powder Metallurgy | Magnetic Stirring + Spark plasma sinterning |  | 68.66 | [7 empty] | https://www.sciencedirect.com/science/article/pii/S0272884220316606
Cu-.5 wt% RGO |  | 0.5 |  | RGO | Powder Metallurgy | Magnetic Stirring + Spark plasma sinterning |  | 79.62 | [7 empty] | https://www.sciencedirect.com/science/article/pii/S0272884220316606
Cu-.75 wt% RGO |  | 0.75 |  | RGO | Powder Metallurgy | Magnetic Stirring + Spark plasma sinterning |  | 90.61 | [7 empty] | https://www.sciencedirect.com/science/article/pii/S0272884220316606
Cu-1 wt% RGO |  | 1 |  | RGO | Powder Metallurgy | Magnetic Stirring + Spark plasma sinterning |  | 86.37 | [7 empty] | https://www.sciencedirect.com/science/article/pii/S0272884220316606
Cu |  |  |  |  | Electroless deposition | Electroless plating |  |  |  | 0.83 | [5 empty] | https://www.sciencedirect.com/science/article/pii/S0925838818341483
Cu-GO | 20 |  |  | GO | Electroless deposition | Electroless plating |  |  |  | 2.33 | [5 empty] | https://www.sciencedirect.com/science/article/pii/S0925838818341483
Cu-GO | 60 |  |  | GO | Electroless deposition | Electroless plating |  |  |  | 3.46 | [5 empty] | https://www.sciencedirect.com/science/article/pii/S0925838818341483
Cu-GO | 100 |  |  | GO | Electroless deposition | Electroless plating |  |  |  | 1.64 | [5 empty] | https://www.sciencedirect.com/science/article/pii/S0925838818341483
Cu-1.2 vol% graphene |  |  | 1.2 | graphene | Electroless deposition | Molecular level mixing + Spark plasma sintering | [6 empty] | 335 |  |  | https://www.sciencedirect.com/science/article/pii/S1359836819321754
Cu |  |  |  |  | Powder Metallurgy | Sonication + Mechanical Stirring | [5 empty] | 191.3 | 73.9 | 7.2 |  | https://link.springer.com/article/10.1007/s11665-019-04212-x
Cu-.3 wt% RGO |  | 0.3 |  | RGO | Powder Metallurgy | Sonication + Mechanical Stirring | [5 empty] | 206.3 | 82.2 | 7.5 |  | https://link.springer.com/article/10.1007/s11665-019-04212-x
Cu-.6 wt% RGO |  | 0.6 |  | RGO | Powder Metallurgy | Sonication + Mechanical Stirring | [5 empty] | 226.7 | 107.4 | 11.8 |  | https://link.springer.com/article/10.1007/s11665-019-04212-x
Cu-.9 wt% RGO |  | 0.9 |  | RGO | Powder Metallurgy | Sonication + Mechanical Stirring | [5 empty] | 231.9 | 90.8 | 14.4 |  | https://link.springer.com/article/10.1007/s11665-019-04212-x
Cu |  |  |  |  | Powder Metallurgy | Ball milling + Sintering | [5 empty] | 248 | 168 | 42.6 |  | https://www.sciencedirect.com/science/article/pii/S0925838817331420
Cu-.6 vol% RGO |  |  | 0.6 | RGO | Powder Metallurgy | Ball milling + Sintering | [5 empty] | 396 | 256 | 34.2 |  | https://www.sciencedirect.com/science/article/pii/S0925838817331420
Cu |  |  |  |  | Electrodeposition | Electro co-deposition + Powder metallurgy |  | 68 |  |  |  | 137 | 60 |  |  | https://www.sciencedirect.com/science/article/pii/S2214785320314942
Cu-GNPs | 100 |  |  | GNPs | Electrodeposition | Electro co-deposition + Powder metallurgy |  | 105 |  |  |  | 275 | 140 |  |  | https://www.sciencedirect.com/science/article/pii/S2214785320314942
Cu |  |  |  |  | Powder Metallurgy | Ball milling + sintering |  | 44 | [7 empty] | https://www.sciencedirect.com/science/article/pii/S1359836818327938
Cu-1 wt% graphene |  | 1 |  | graphene | Powder Metallurgy | Ball milling + sintering |  | 56.51 | [7 empty] | https://www.sciencedirect.com/science/article/pii/S1359836818327938
Cu-1 wt% RGO |  | 1 |  | RGO | Powder Metallurgy | Ball milling + sintering |  | 68.51 | [7 empty] | https://www.sciencedirect.com/science/article/pii/S1359836818327938
Cu-1 wt% graphene |  | 1 |  | graphene | Powder Metallurgy | Ball milling + sintering |  | 44.61 | [7 empty] | https://www.sciencedirect.com/science/article/pii/S1359836818327938
Cu-1 wt% RGO |  | 1 |  | RGO | Powder Metallurgy | Ball milling + sintering |  | 47.27 | [7 empty] | https://www.sciencedirect.com/science/article/pii/S1359836818327938
Cu-1 wt% graphene |  | 1 |  | graphene | Powder Metallurgy | Ball milling + sintering |  | 67.58 | [7 empty] | https://www.sciencedirect.com/science/article/pii/S1359836818327938
Cu-1 wt% RGO |  | 1 |  | RGO | Powder Metallurgy | Ball milling + sintering |  | 71.2 | [7 empty] | https://www.sciencedirect.com/science/article/pii/S1359836818327938
Cu |  |  |  |  | Powder Metallurgy | Molecular level mixing + Spark plasma sintering | [5 empty] | 250 | 170 | 40 |  | https://onlinelibrary.wiley.com/doi/full/10.1002/adma.201302495
Cu-1 vol% RGO |  | 1 |  | RGO | Powder Metallurgy | Molecular level mixing + Spark plasma sintering | [5 empty] | 315 | 260 | 26 |  | https://onlinelibrary.wiley.com/doi/full/10.1002/adma.201302495
Cu-2.5 vol% RGO |  | 2.5 |  | RGO | Powder Metallurgy | Molecular level mixing + Spark plasma sintering | [5 empty] | 335 | 320 | 14 |  | https://onlinelibrary.wiley.com/doi/full/10.1002/adma.201302495
Cu |  |  |  |  | Casting | 2D liquid copper confined to graphene layers then cooled | 144.2 |  |  |  |  | 9.926 |  | 15.3 |  | https://www.sciencedirect.com/science/article/pii/S1386947716307688#t0005
1Cu@2GNR |  |  |  | GNR | Casting | 2D liquid copper confined to graphene layers then cooled | 544.73 |  |  |  |  | 77.4161 |  | 28.22 |  | https://www.sciencedirect.com/science/article/pii/S1386947716307688#t0005
2Cu@3GNR |  |  |  | GNR | Casting | 2D liquid copper confined to graphene layers then cooled | 627.74 |  |  |  |  | 83.7282 |  | 26.14 |  | https://www.sciencedirect.com/science/article/pii/S1386947716307688#t0005
3Cu@4GNR |  |  |  | GNR | Casting | 2D liquid copper confined to graphene layers then cooled | 564.71 |  |  |  |  | 75.1129 |  | 24.6 |  | https://www.sciencedirect.com/science/article/pii/S1386947716307688#t0005
4Cu@5GNR |  |  |  | GNR | Casting | 2D liquid copper confined to graphene layers then cooled | 546.55 |  |  |  |  | 72.1545 |  | 25.96 |  | https://www.sciencedirect.com/science/article/pii/S1386947716307688#t0005
Cu-SAGNR |  |  |  | SAGNR | Roll Bonding |  | 102.05 |  |  |  |  | 7400 |  | 15.67 |  | https://www.sciencedirect.com/science/article/pii/S0927025616300246
Cu-DAGNR |  |  |  | DAGNR | Roll Bonding |  | 170.15 |  |  |  |  | 13880 |  | 15.34 |  | https://www.sciencedirect.com/science/article/pii/S0927025616300246
Cu-SZGNR |  |  |  | SZGNR | Roll Bonding |  | 118 |  |  |  |  | 10.24 |  | 20 |  | https://www.sciencedirect.com/science/article/pii/S0927025616300246
Cu-DZGNR |  |  |  | DZGNR | Roll Bonding |  | 199 |  |  |  |  | 17.69 |  | 19.67 |  | https://www.sciencedirect.com/science/article/pii/S0927025616300246
Cu |  |  |  |  | Powder Metallurgy | In situ catalytic reaction + Spark plasma sintering | [5 empty] | 283 | 238 |  |  | https://pubs.acs.org/doi/full/10.1021/acsami.8b09799
Cu-.5 % GN |  |  | 0.5 | GN | Powder Metallurgy | In situ catalytic reaction + Spark plasma sintering | [5 empty] | 335 | 332 |  |  | https://pubs.acs.org/doi/full/10.1021/acsami.8b09799
Cu-.5 % RGO |  |  | 0.5 | RGO | Powder Metallurgy | In situ catalytic reaction + Spark plasma sintering | [5 empty] | 334 | 326 |  |  | https://pubs.acs.org/doi/full/10.1021/acsami.8b09799
Cu |  |  |  |  | Powder Metallurgy | High-pressure torsion | 47 |  |  | 1.2 | [5 empty] | https://www.sciencedirect.com/science/article/pii/S0925838818338118
Cu-5 wt% RGO |  | 5 |  | RGO | Powder Metallurgy | High-pressure torsion | 83 |  |  | 2.1 | [5 empty] | https://www.sciencedirect.com/science/article/pii/S0925838818338118
Cu-10 wt% RGO |  | 10 |  | RGO | Powder Metallurgy | High-pressure torsion | 101 |  |  | 2.7 | [5 empty] | https://www.sciencedirect.com/science/article/pii/S0925838818338118
Cu |  |  |  |  | Powder Metallurgy | Ball milling + Spark plasma sintering | [5 empty] | 192 | 80 |  |  | https://www.sciencedirect.com/science/article/pii/S0921509318311390
Cu-1 vol% GNPs |  |  | 1 | GNPs | Powder Metallurgy | Ball milling + Spark plasma sintering | [5 empty] | 205 | 158 |  |  | https://www.sciencedirect.com/science/article/pii/S0921509318311390
Cu-1 vol% GNPs |  |  | 1 | GNPs | Powder Metallurgy | Ball milling + Spark plasma sintering + Oxygen plasma treatment | [5 empty] | 246 | 188 |  |  | https://www.sciencedirect.com/science/article/pii/S0921509318311390
Cu |  |  |  |  | Powder Metallurgy | Magnetic stirring + Laser additive manufacturing |  | 78 | [7 empty] | https://iopscience.iop.org/article/10.1088/1361-6528/aa8946/meta
Cu |  |  |  |  | Powder Metallurgy | Magnetic stirring + Laser additive manufacturing + Sintering |  | 115 | [7 empty] | https://iopscience.iop.org/article/10.1088/1361-6528/aa8946/meta
Cu-5 wt% GNPs |  | 5 |  | GNPs | Powder Metallurgy | Magnetic stirring + Laser additive manufacturing + Sintering |  | 130 | [7 empty] | https://iopscience.iop.org/article/10.1088/1361-6528/aa8946/meta
Cu |  |  |  |  | Powder Metallurgy | Ball milling + hot pressing | 76 | [5 empty] | 150 |  |  | https://onlinelibrary.wiley.com/doi/full/10.1002/pssa.201330051
Cu-3 vol% GNPs |  |  | 3 | GNPs | Powder Metallurgy | Ball milling + hot pressing | 84 | [5 empty] | 180 |  |  | https://onlinelibrary.wiley.com/doi/full/10.1002/pssa.201330051
Cu-5 vol% GNPs |  |  | 5 | GNPs | Powder Metallurgy | Ball milling + hot pressing | 93 | [5 empty] | 243 |  |  | https://onlinelibrary.wiley.com/doi/full/10.1002/pssa.201330051
Cu-8 vol% GNPs |  |  | 8 | GNPs | Powder Metallurgy | Ball milling + hot pressing | 105 | [5 empty] | 310 |  |  | https://onlinelibrary.wiley.com/doi/full/10.1002/pssa.201330051
Cu-12 vol% GNPs |  |  | 12 | GNPs | Powder Metallurgy | Ball milling + hot pressing | 94 | [5 empty] | 210 |  |  | https://onlinelibrary.wiley.com/doi/full/10.1002/pssa.201330051
Cu |  |  |  |  | Powder Metallurgy | Ball milling + cold pressing |  | 33 |  |  |  | 90 |  | 14 |  | https://link.springer.com/article/10.1007/s12540-019-00456-3
Cu-.1 wt% graphene |  | 0.1 |  | graphene | Powder Metallurgy | Ball milling + cold pressing |  | 37 |  |  |  | 160 |  | 48 |  | https://link.springer.com/article/10.1007/s12540-019-00456-3
Cu-.5 wt% graphene |  | 0.5 |  | graphene | Powder Metallurgy | Ball milling + cold pressing |  | 37 |  |  |  | 120 |  | 30 |  | https://link.springer.com/article/10.1007/s12540-019-00456-3
Cu-1 wt% graphene |  | 1 |  | graphene | Powder Metallurgy | Ball milling + cold pressing |  | 34.5 |  |  |  | 99 |  | 21 |  | https://link.springer.com/article/10.1007/s12540-019-00456-3
Cu |  |  |  |  | Powder Metallurgy | Hot rolling + constrained High-pressure torsion |  |  |  | 1.82 | [5 empty] | https://www.sciencedirect.com/science/article/pii/S1044580319327469
Cu-1 wt% graphene |  | 1 |  | graphene | Powder Metallurgy | Hot rolling + constrained High-pressure torsion |  |  |  | 2.34 | [5 empty] | https://www.sciencedirect.com/science/article/pii/S1044580319327469
Cu |  |  |  |  | Powder Metallurgy | Ball milling + sintering | [5 empty] | 47 |  |  |  | https://www.sciencedirect.com/science/article/pii/S0032591019301883
Cu-.5 wt% graphene |  | 0.5 |  | graphene | Powder Metallurgy | Ball milling + sintering | [5 empty] | 65 |  |  |  | https://www.sciencedirect.com/science/article/pii/S0032591019301883
Cu |  |  |  |  | Powder Metallurgy | Ball milling + pressureless vacuum sintering |  | 43 | [7 empty] | https://www.sciencedirect.com/science/article/pii/S1872580521600288
Cu-1 wt% graphene |  | 1 |  | graphene | Powder Metallurgy | Ball milling + pressureless vacuum sintering |  | 62 | [7 empty] | https://www.sciencedirect.com/science/article/pii/S1872580521600288
Cu- 2.5 wt% graphene |  | 2.5 |  | graphene | Powder Metallurgy | Ball milling + pressureless vacuum sintering |  | 64 | [7 empty] | https://www.sciencedirect.com/science/article/pii/S1872580521600288
Cu- 5 wt% graphene |  | 5 |  | graphene | Powder Metallurgy | Ball milling + pressureless vacuum sintering |  | 52 | [7 empty] | https://www.sciencedirect.com/science/article/pii/S1872580521600288
Cu-1.5 vol% graphene |  |  | 1.5 | graphene | Powder Metallurgy | Hot pressing + sintering + cryo-rolling | [6 empty] | 360 | 12 |  | https://www.sciencedirect.com/science/article/pii/S0921509319308494
Cu | 0 |  |  |  | Electrodeposition | Pulse Reverse Electrodeposition |  |  |  | 1.5 | [5 empty] | https://www.researchgate.net/publication/283563761_Process_Optimization_of_Pulse_Reverse_Electrodeposition_for_Graphene_Reinforced_Copper_Nanocompositeshttps://www.researchgate.net/publication/283563761_Process_Optimization_of_Pulse_Reverse_Electrodeposition_for_Graphene_Reinforced_Copper_Nanocomposites
Cu-Gr | 100 |  |  |  | Electrodeposition | Pulse Reverse Electrodeposition |  |  |  | 1.9 | [5 empty] | https://www.researchgate.net/publication/283563761_Process_Optimization_of_Pulse_Reverse_Electrodeposition_for_Graphene_Reinforced_Copper_Nanocompositeshttps://www.researchgate.net/publication/283563761_Process_Optimization_of_Pulse_Reverse_Electrodeposition_for_Graphene_Reinforced_Copper_Nanocomposites
Cu-Gr | 250 |  |  |  | Electrodeposition | Pulse Reverse Electrodeposition |  |  |  | 1.93 | [5 empty] | https://www.researchgate.net/publication/283563761_Process_Optimization_of_Pulse_Reverse_Electrodeposition_for_Graphene_Reinforced_Copper_Nanocomposites
Cu-Gr | 350 |  |  |  | Electrodeposition | Pulse Reverse Electrodeposition |  |  |  | 1.97 | [5 empty] | https://www.researchgate.net/publication/283563761_Process_Optimization_of_Pulse_Reverse_Electrodeposition_for_Graphene_Reinforced_Copper_Nanocomposites
Cu-Gr | 500 |  |  |  | Electrodeposition | Pulse Reverse Electrodeposition |  |  |  | 2.2 | [5 empty] | https://www.researchgate.net/publication/283563761_Process_Optimization_of_Pulse_Reverse_Electrodeposition_for_Graphene_Reinforced_Copper_Nanocomposites
Cu-Gr | 750 |  |  |  | Electrodeposition | Pulse Reverse Electrodeposition |  |  |  | 2.3 | [5 empty] | https://www.researchgate.net/publication/283563761_Process_Optimization_of_Pulse_Reverse_Electrodeposition_for_Graphene_Reinforced_Copper_Nanocomposites
Cu |  |  |  |  | Powder Metallurgy | Ball milling + Sonication | [6 empty] | 740 |  |  | https://www.sciencedirect.com/science/article/pii/S0925838818315950
Cu-.2 vol% FLG |  |  | 0.2 | FLG | Powder Metallurgy | Ball milling + Sonication | [6 empty] | 770 |  |  | https://www.sciencedirect.com/science/article/pii/S0925838818315950
Cu-.5 vol% FLG |  |  | 0.5 | FLG | Powder Metallurgy | Ball milling + Sonication | [6 empty] | 830 |  |  | https://www.sciencedirect.com/science/article/pii/S0925838818315950
Cu |  |  |  |  | Powder Metallurgy | Ball milling + Hot pressing | [6 empty] | 530 |  |  | https://www.sciencedirect.com/science/article/pii/S0925838818315950
Cu-.2 vol% FLG |  |  | 0.2 | FLG | Powder Metallurgy | Ball milling + Hot pressing | [6 empty] | 570 |  |  | https://www.sciencedirect.com/science/article/pii/S0925838818315950
Cu-.5 vol% FLG |  |  | 0.5 | FLG | Powder Metallurgy | Ball milling + Hot pressing | [6 empty] | 595 |  |  | https://www.sciencedirect.com/science/article/pii/S0925838818315950
Cu-8.4 wt% GO |  | 8.4 |  | GO | Electrodeposition | Electrochemical deposition + Sintering |  | 100 | [7 empty] | https://www.sciencedirect.com/science/article/pii/S0925838818324307
Cu-11.8 wt% GO |  | 11.8 |  | GO | Electrodeposition | Electrochemical deposition + Sintering |  | 111 | [7 empty] | https://www.sciencedirect.com/science/article/pii/S0925838818324307
Cu-20.9 wt% GO |  | 20.9 |  | GO | Electrodeposition | Electrochemical deposition + Sintering |  | 82 | [7 empty] | https://www.sciencedirect.com/science/article/pii/S0925838818324307
Cu-27.3 wt% GO |  | 27.3 |  | GO | Electrodeposition | Electrochemical deposition + Sintering |  | 67 | [7 empty] | https://www.sciencedirect.com/science/article/pii/S0925838818324307
Cu-3 vol% graphene |  |  | 3 | graphene | Roll Bonding | Acumulative Roll Bonding + Hot Rolling (100 cycles) |  | 180 | [5 empty] | 12 |  | https://www.sciencedirect.com/science/article/pii/S1359836821002419#!
Cu-3 vol% graphene |  |  | 3 | graphene | Roll Bonding | Acumulative Roll Bonding + Hot Rolling (200 cycles) |  | 210 | [5 empty] | 10 |  | https://www.sciencedirect.com/science/article/pii/S1359836821002419#!
Cu-3 vol% graphene |  |  | 3 | graphene | Roll Bonding | Acumulative Roll Bonding + Hot Rolling (300 cycles) |  | 215 | [5 empty] | 6 |  | https://www.sciencedirect.com/science/article/pii/S1359836821002419#!
Cu |  |  |  |  | Roll Bonding | Acumulative Roll Bonding + Hot Rolling (100 cycles) |  | 130 | [5 empty] | 19.5 |  | https://www.sciencedirect.com/science/article/pii/S1359836821002419#!
Cu |  |  |  |  | Roll Bonding | Acumulative Roll Bonding + Hot Rolling (200 cycles) |  | 149 | [5 empty] | 16.5 |  | https://www.sciencedirect.com/science/article/pii/S1359836821002419#!
Cu |  |  |  |  | Roll Bonding | Acumulative Roll Bonding + Hot Rolling (300 cycles) |  | 170 | [5 empty] | 14 |  | https://www.sciencedirect.com/science/article/pii/S1359836821002419#!
Cu-.5 vol% GNPs |  |  | 0.5 | GNPs | Roll Bonding | Acumulative Roll Bonding + Hot Rolling (200 cycles) |  | 180 | [5 empty] | 12 |  | https://www.sciencedirect.com/science/article/pii/S1359836821002419#!
Cu-1 vol% GNPs |  |  | 1 | GNPs | Roll Bonding | Acumulative Roll Bonding + Hot Rolling (200 cycles) |  | 200 | [5 empty] | 10.5 |  | https://www.sciencedirect.com/science/article/pii/S1359836821002419#!
Cu-2 vol% GNPs |  |  | 2 | GNPs | Roll Bonding | Acumulative Roll Bonding + Hot Rolling (200 cycles) |  | 210 | [5 empty] | 7 |  | https://www.sciencedirect.com/science/article/pii/S1359836821002419#!
Cu-3 vol% GNPs |  |  | 3 | GNPs | Roll Bonding | Acumulative Roll Bonding + Hot Rolling (200 cycles) |  | 195 | [5 empty] | 3 |  | https://www.sciencedirect.com/science/article/pii/S1359836821002419#!
[7 empty] | 63 | 121 | 10 | 30 | 12 | 118 | 176 | 125 | 80